## Worksheet
PRODUCTION INSTRUCTION OF
1820 / 27676-PLANE
DESCRIPTION | 60*90 | 60*160 | 80*110 | 120*170
Party Quality | 1400 | 1400 | 1400 | 1400
Party Weight | 0.756 | 1.343 | 1.231 | 2.856
Production Quality | 1536 | 1532 | 1534 | 1529
Production Weight | 0.83 | 1.450-1.470 | 1.330-1.350 | 3.100-3.120
Pile Height - A | 29-30 MM | 29-30 MM | 29-30 MM | 29-30 MM
Pile Height - B | 0 | 0 | 0 | 0
Pile Height - C | 0 | 0 | 0 | 0
Stitching 10 Cm A | 17-18 MM | 17-18 MM | 17-18 MM | 17-18 MM
Stitching 10 Cm B | 0 | 0 | 0 | 0
Stitching 10 Cm C | 0 | 0 | 0 | 0
Width in Line 5 cms | 11 LINE | 11 LINE | 11 LINE | 11 LINE
Niddle Gape / Weaving Com | CAM GAP | CAM GAP | CAM GAP | CAM GAP
1. Yarn UV/Non UV | UVC | UVC | UVC | UVC
2. Canvas UV/Non UV | CANVAS 53 .600 GSM N | CANVAS 53 .600 GSM N | CANVAS 53 .600 GSM N | CANVAS 53 .600 GSM N
3. Canvas Size | 60*90 | 60*90 | 60*90 | 60*90
4. Canvas Quality | 0.6 | 0.6 | 0.6 | 0.6
5. Canvas Weight @ PC. | 0.348 | 0.62 | 0.66 | 1.3
6. Canvas Cutting Size | 63*99 | 63*176 | 83*121 | 128*187
7. Pipen Tanki Fold | AS PER SAMPLE | AS PER SAMPLE | AS PER SAMPLE | AS PER SAMPLE
8. Stiching in 5 CMS | 8-9 | 8-9 | 8-9 | 8-9
9. Pipen Folder MM | 42 MM | 42 MM | 42 MM | 42 MM
10. Latex | YES | YES | YES | YES
11. Export Packing | NO | NO | NO | NO
12. Carving | NO | NO | NO | NO
TUMBLER / WASHING | 0 | 0 | 0 | 0
PC DYEING WEIGHT | 0.82 | 1.46 | 1.34 | 3.11
PC WASHING WEIGHT | 0 | 0 | 0 | 0
TUMBLING WEIGHT | 0 | 0 | 0 | 0
TUFFTING FINAL WEIGHT | .810-.830 | 1.450-1.470 | 1.330-1.350 | 3.100-3.120
EXTRA WORK WEIGHT | 0 | 0 | 0 | 0
ORDER QUANTITY | 510 | 80 | 80 | 40