## Worksheet
PRODUCTION INSTRUCTION OF
1802 / 61290
DESCRIPTION | 60*150
Party Quality | 1850
Party Weight | 1.666
Production Quality | 1901
Production Weight | 1.712
Pile Height - A | 26-27MM
Pile Height - B | 35-36MM
Pile Height - C | 00
Stitching 10 Cm A | 19-20
Stitching 10 Cm B | 20-21
Stitching 10 Cm C | 00
Width in Line 5 cms | 11
Niddle Gape / Weaving Com | CUM GAP
1. Yarn UV/Non UV | UVC
2. Canvas UV/Non UV | CANVAS 53 .600 GSM N
3. Canvas Size | 60*150
4. Canvas Quality | 0.6
5. Canvas Weight @ PC. | 0.54
6. Canvas Cutting Size | 62*156
7. Pipen Tanki Fold | AS PER
8. Stiching in 5 CMS | 8-9
9. Pipen Folder MM | 38MM
10. Latex | YES
11. Export Packing | YES
12. Carving | NO
TUMBLER / WASHING | TUMBLER
PC DYEING WEIGHT | 00
PC WASHING WEIGHT | 00
TUMBLING WEIGHT | 1.7
TUFFTING FINAL WEIGHT | 1.650-1.700
EXTRA WORK WEIGHT | 00
ORDER QUANTITY | 360