## Worksheet
PRODUCTION INSTRUCTION OF
1795 / 61623
DESCRIPTION | 17*24 | 20*32
Party Quality | 1700 | 1700
Party Weight | 0.448 | 0.701
Production Quality | 1748 | 1132
Production Weight | .440-.460 | .445-.467
Pile Height - A | 24-25 MM | 27-28 MM
Pile Height - B | 34-35 MM | 37-38 MM
Pile Height - C | 0 | 0
Stitching 10 Cm A | 20-21 | 20-21
Stitching 10 Cm B | 20-21 | 20-21
Stitching 10 Cm C | 0 | 0
Width in Line 5 cms | 0 | 11 LINE
Niddle Gape / Weaving Com | 0 | CUM GAPE
1. Yarn UV/Non UV | UVC | POLYSTER
2. Canvas UV/Non UV | CANVAS 56-600 GSM NU | CANVAS/FLEEZ 40 INCH
3. Canvas Size | 56' | 45'
4. Canvas Quality | .600 GSM | .200 GSM
5. Canvas Weight @ PC. | .190 GRAM | 0.1
6. Canvas Cutting Size | 18*25.5' | 22.5*35.5'
7. Pipen Tanki Fold | AS PER SAMPLE | AS PER SAMPLE
8. Stiching in 5 CMS | 8-9 | 8-9
9. Pipen Folder MM | 38 MM | 38 MM
10. Latex | YES | YES
11. Export Packing | YES | YES
12. Carving | NO | 0
TUMBLER / WASHING | 0 | 0
PC DYEING WEIGHT | 0 | 0
PC WASHING WEIGHT | 0 | 0
TUMBLING WEIGHT | 0.45 | 0
TUFFTING FINAL WEIGHT | .440-.460 | .445-.467
EXTRA WORK WEIGHT | 0 | 0
ORDER QUANTITY | 504 | 504