## Worksheet
PRODUCTION INSTRUCTION OF
1802 / 61819
DESCRIPTION | 50*80
Party Quality | 1400
Party Weight | 0.56
Production Quality | 1499
Production Weight | 0.6
Pile Height - A | 26-27MM
Pile Height - B | 10-11MM
Pile Height - C | 00
Stitching 10 Cm A | 18-19
Stitching 10 Cm B | 23-24
Stitching 10 Cm C | 00
Width in Line 5 cms | 11
Niddle Gape / Weaving Com | CUM
1. Yarn UV/Non UV | UVC
2. Canvas UV/Non UV | CANVAS 64 .600 GSM N
3. Canvas Size | 64"
4. Canvas Quality | 0.6
5. Canvas Weight @ PC. | 0.26
6. Canvas Cutting Size | 52*84
7. Pipen Tanki Fold | ASPER
8. Stiching in 5 CMS | 8-9
9. Pipen Folder MM | 38MM
10. Latex | YES
11. Export Packing | YES
12. Carving | NO
TUMBLER / WASHING | TUMBLER
PC DYEING WEIGHT | 00
PC WASHING WEIGHT | 00
TUMBLING WEIGHT | 0.58
TUFFTING FINAL WEIGHT | 0.550 - 0.580
EXTRA WORK WEIGHT | 00
ORDER QUANTITY | 1080