## Worksheet
PRODUCTION INSTRUCTION OF
1954 / BM-25214 (SNOWMAN LID)
DESCRIPTION | 16.5*18.5
Party Quality | 1250
Party Weight | 0.246
Production Quality | 1238
Production Weight | 0.244
Pile Height - A | 27-28
Pile Height - B | 32-33
Pile Height - C | 0
Stitching 10 Cm A | 20-21
Stitching 10 Cm B | 27-28
Stitching 10 Cm C | 0
Width in Line 5 cms | 11
Niddle Gape / Weaving Com | CUM GAPE
1. Yarn UV/Non UV | MICRO
2. Canvas UV/Non UV | CANVAS 68-550GSM NUV
3. Canvas Size | 68"
4. Canvas Quality | 600
5. Canvas Weight @ PC. | 0.12
6. Canvas Cutting Size | 17*19
7. Pipen Tanki Fold | AS PER
8. Stiching in 5 CMS | 9
9. Pipen Folder MM | 38
10. Latex | YES
11. Export Packing | YES
12. Carving | NO
TUMBLER / WASHING | NO
PC DYEING WEIGHT | 0
PC WASHING WEIGHT | 0
TUMBLING WEIGHT | 0
TUFFTING FINAL WEIGHT | .210-.220
EXTRA WORK WEIGHT | 0
ORDER QUANTITY | 600
0.01