## Worksheet
PRODUCTION INSTRUCTION OF
2041 / BUTTER FLY 61520
DESCRIPTION | 26*26
Party Quality | 1350
Party Weight | 0.589
Production Quality | 1491
Production Weight | 0.65
Pile Height - A | 27-28
Pile Height - B | 35-36
Pile Height - C | 0
Stitching 10 Cm A | 17-18
Stitching 10 Cm B | 18-19
Stitching 10 Cm C | 0
Width in Line 5 cms | 11
Niddle Gape / Weaving Com | CUM
1. Yarn UV/Non UV | UV
2. Canvas UV/Non UV | CANVAS 53 .600 GSM N
3. Canvas Size | 53
4. Canvas Quality | 0.6
5. Canvas Weight @ PC. | 0.23
6. Canvas Cutting Size | 27*27.5
7. Pipen Tanki Fold | HAND
8. Stiching in 5 CMS | 9
9. Pipen Folder MM | HAND
10. Latex | YES
11. Export Packing | YES
12. Carving | YES
TUMBLER / WASHING | TUMBLER
PC DYEING WEIGHT | 0
PC WASHING WEIGHT | 0
TUMBLING WEIGHT | 0.625
TUFFTING FINAL WEIGHT | .600-.650
EXTRA WORK WEIGHT | 00
ORDER QUANTITY | 600