## Worksheet
PRODUCTION INSTRUCTION OF
2039 / CHECK 61617
DESCRIPTION | 17*24
Party Quality | 1800
Party Weight | 0.474
Production Quality | 1970
Production Weight | 0.519
Pile Height - A | 28-29
Pile Height - B | 43-44
Pile Height - C | 0
Stitching 10 Cm A | 23-24
Stitching 10 Cm B | 24-25
Stitching 10 Cm C | 0
Width in Line 5 cms | 11
Niddle Gape / Weaving Com | cum
1. Yarn UV/Non UV | MICRO
2. Canvas UV/Non UV | CANVAS P P 162 INCH
3. Canvas Size | 17*24
4. Canvas Quality | 300
5. Canvas Weight @ PC. | 0.072
6. Canvas Cutting Size | 0.073
7. Pipen Tanki Fold | AS PER
8. Stiching in 5 CMS | 9
9. Pipen Folder MM | 52MM
10. Latex | NO
11. Export Packing | YES
12. Carving | NO
TUMBLER / WASHING | NO
PC DYEING WEIGHT | NO
PC WASHING WEIGHT | NO
TUMBLING WEIGHT | NO
TUFFTING FINAL WEIGHT | .270-.318
EXTRA WORK WEIGHT | 00
ORDER QUANTITY | 600
0.16