## Worksheet
PRODUCTION INSTRUCTION OF
1961 / CHRISTMAS ROUND
DESCRIPTION | 30*30
Party Quality | 1300
Party Weight | 0.755
Production Quality | 1308
Production Weight | 0.76
Pile Height - A | 27-28
Pile Height - B | 35-36
Pile Height - C | 0
Stitching 10 Cm A | 17-18
Stitching 10 Cm B | 26-27
Stitching 10 Cm C | 0
Width in Line 5 cms | 11
Niddle Gape / Weaving Com | CUM GAP
1. Yarn UV/Non UV | COTTON/MICRO
2. Canvas UV/Non UV | CANVAS 64 .600 GSM N
3. Canvas Size | 64
4. Canvas Quality | 600
5. Canvas Weight @ PC. | 0.3
6. Canvas Cutting Size | 31*31.5
7. Pipen Tanki Fold | AS PER
8. Stiching in 5 CMS | 9
9. Pipen Folder MM | 38MM
10. Latex | YES
11. Export Packing | YES
12. Carving | NO
TUMBLER / WASHING | TUMBLER
PC DYEING WEIGHT | NO
PC WASHING WEIGHT | NO
TUMBLING WEIGHT | 0.73
TUFFTING FINAL WEIGHT | 0.720-0.740
EXTRA WORK WEIGHT | 0
ORDER QUANTITY | 400