## Worksheet
PRODUCTION INSTRUCTION OF
1755 / FISH MAFTA 2310
DESCRIPTION | 20*30
Party Quality | 0.161
Party Weight | 0.67
Production Quality | 0.165
Production Weight | 0.655-0.690
Pile Height - A | 27*28MM
Pile Height - B | 34-35MM
Pile Height - C | 00
Stitching 10 Cm A | 17-18
Stitching 10 Cm B | 17-18
Stitching 10 Cm C | 00
Width in Line 5 cms | 11
Niddle Gape / Weaving Com | CAM GAPE
1. Yarn UV/Non UV | UVC
2. Canvas UV/Non UV | NON UV
3. Canvas Size | 64"
4. Canvas Quality | 0.6
5. Canvas Weight @ PC. | 0.055
6. Canvas Cutting Size | 21*31.75
7. Pipen Tanki Fold | AS PER SAMPAL
8. Stiching in 5 CMS | 8-9
9. Pipen Folder MM | 42MM
10. Latex | YES
11. Export Packing | NO
12. Carving | NO
TUMBLER / WASHING | 0.65
PC DYEING WEIGHT | 00
PC WASHING WEIGHT | 00
TUMBLING WEIGHT | 0.65
TUFFTING FINAL WEIGHT | 0.65
EXTRA WORK WEIGHT | 00
ORDER QUANTITY | 997