## Worksheet
PRODUCTION INSTRUCTION OF
1779 / FUCK BLACK-53BD
DESCRIPTION | 20*30
Party Quality | 1757
Party Weight | 0.68
Production Quality | 1757
Production Weight | 0.68
Pile Height - A | 27-28
Pile Height - B | 35-36
Pile Height - C | 00
Stitching 10 Cm A | 17-18
Stitching 10 Cm B | 22-23
Stitching 10 Cm C | 00
Width in Line 5 cms | 11
Niddle Gape / Weaving Com | CUM GAPE
1. Yarn UV/Non UV | UVC
2. Canvas UV/Non UV | CANVAS 64 .600 GSM N
3. Canvas Size | 64
4. Canvas Quality | 0.6
5. Canvas Weight @ PC. | 0.275
6. Canvas Cutting Size | 21*32
7. Pipen Tanki Fold | AS PER
8. Stiching in 5 CMS | 8-9
9. Pipen Folder MM | 42MM
10. Latex | YES
11. Export Packing | NO
12. Carving | YES
TUMBLER / WASHING | TUMBLER
PC DYEING WEIGHT | 00
PC WASHING WEIGHT | 00
TUMBLING WEIGHT | 0.68
TUFFTING FINAL WEIGHT | 0.650-0.680
EXTRA WORK WEIGHT | 00
ORDER QUANTITY | 506