## Worksheet
PRODUCTION INSTRUCTION OF
1725 / Mr & mrs
DESCRIPTION | 55*120
Party Quality | 1350
Party Weight | 0.891
Production Quality | 1363
Production Weight | 0.9
Pile Height - A | 26-27MM
Pile Height - B | 35-36MM
Pile Height - C | 10-11MM L
Stitching 10 Cm A | 18-19
Stitching 10 Cm B | 20-21
Stitching 10 Cm C | 20-21
Width in Line 5 cms | 11
Niddle Gape / Weaving Com | CUM GAP
1. Yarn UV/Non UV | UVC
2. Canvas UV/Non UV | CANVAS 46 NON UV .60
3. Canvas Size | 55*120
4. Canvas Quality | 0.6
5. Canvas Weight @ PC. | 0.385
6. Canvas Cutting Size | 57*126
7. Pipen Tanki Fold | AS PER SAM
8. Stiching in 5 CMS | 8-9
9. Pipen Folder MM | 38MM
10. Latex | YES
11. Export Packing | YES
12. Carving | NO
TUMBLER / WASHING | TUMBLER
PC DYEING WEIGHT | NO
PC WASHING WEIGHT | NO
TUMBLING WEIGHT | 0.925
TUFFTING FINAL WEIGHT | 0.925
EXTRA WORK WEIGHT | NO
ORDER QUANTITY | 180