## Worksheet
PRODUCTION INSTRUCTION OF
1739 / SARDINE BATH MAT (BL MOTIF)
DESCRIPTION | 20*30
Party Quality | .150 SQFT
Party Weight | 0.65
Production Quality | .161 SQFT
Production Weight | .637-.670
Pile Height - A | 27-28 MM
Pile Height - B | 34-35 MM
Pile Height - C
Stitching 10 Cm A | 17-18
Stitching 10 Cm B | 17-18
Stitching 10 Cm C | 0
Width in Line 5 cms | 11 LINE
Niddle Gape / Weaving Com | CAM GAPE
1. Yarn UV/Non UV | UVC
2. Canvas UV/Non UV | NON UV
3. Canvas Size | 53 INCH
4. Canvas Quality | 0.6
5. Canvas Weight @ PC. | 0.232
6. Canvas Cutting Size | 21*32
7. Pipen Tanki Fold | AS PER SAMPLE
8. Stiching in 5 CMS | 7-8 TANKE
9. Pipen Folder MM | 42 MM
10. Latex | YES
11. Export Packing | NO
12. Carving | NO
TUMBLER / WASHING | NO
PC DYEING WEIGHT | NO
PC WASHING WEIGHT | NO
TUMBLING WEIGHT | 0.67
TUFFTING FINAL WEIGHT | .637-.670
EXTRA WORK WEIGHT | 0
ORDER QUANTITY | 323