## Worksheet
PRODUCTION INSTRUCTION OF
1959 / SEROPE
DESCRIPTION | 50*80
Party Quality | 2172
Party Weight | 0.869
Production Quality | 2374
Production Weight | 0.95
Pile Height - A | 30-31mm
Pile Height - B | 43-44mm
Pile Height - C | 00
Stitching 10 Cm A | 20-21
Stitching 10 Cm B | 21-22
Stitching 10 Cm C | 00
Width in Line 5 cms | 11
Niddle Gape / Weaving Com | cum gap
1. Yarn UV/Non UV | UVC
2. Canvas UV/Non UV | CANVAS 64.700 GSM NO
3. Canvas Size | 64
4. Canvas Quality | `700
5. Canvas Weight @ PC. | 0.29
6. Canvas Cutting Size | 53*86
7. Pipen Tanki Fold | AS PER
8. Stiching in 5 CMS | 9
9. Pipen Folder MM | 40MM
10. Latex | YES
11. Export Packing | YES
12. Carving | YES
TUMBLER / WASHING | WASHING
PC DYEING WEIGHT | 0
PC WASHING WEIGHT | 0.925
TUMBLING WEIGHT | 0
TUFFTING FINAL WEIGHT | .900-.950
EXTRA WORK WEIGHT | 0
ORDER QUANTITY | 300