## Worksheet
PRODUCTION INSTRUCTION OF
1791 / SIP-94 PLANE
DESCRIPTION | 50*80
Party Quality | 1800
Party Weight | 0.72
Production Quality | 1961
Production Weight | 0.785
Pile Height - A | 39-40MM
Pile Height - B | 00
Pile Height - C | 00
Stitching 10 Cm A | 18-19
Stitching 10 Cm B | 00
Stitching 10 Cm C | 00
Width in Line 5 cms | 11
Niddle Gape / Weaving Com | CUM GAP
1. Yarn UV/Non UV | UVC
2. Canvas UV/Non UV | CANVAS 64 .600 GSM U
3. Canvas Size | 64'
4. Canvas Quality | 0.6
5. Canvas Weight @ PC. | 0.26
6. Canvas Cutting Size | 53*88
7. Pipen Tanki Fold | AS PER
8. Stiching in 5 CMS | 8-9
9. Pipen Folder MM | 42MM
10. Latex | YES
11. Export Packing | YES
12. Carving | NO
TUMBLER / WASHING | NO
PC DYEING WEIGHT | 0.78
PC WASHING WEIGHT | 00
TUMBLING WEIGHT | 00
TUFFTING FINAL WEIGHT | 775-785
EXTRA WORK WEIGHT | 00
ORDER QUANTITY | 1600